## Sheet2
Material Category | Materials | Embodied Carbon - kgCO2e/kg | Density (kg/m³) | kgCO₂e/m³
Sand/ Aggregate Mix | general UK, mixture of land won, marine, secondary and recycled, bulk, loose | 0.007469645 | 1600 | 11.95
| general, virgin mixture of land won and marine, bulk, loose | 0.004927789 | 1600 | 7.89
| from virgin land won resources, bulk, loose | 0.004357501 | 1600 | 6.98
| from virgin marine resources, bulk, loose | 0.0090375 | 1600 | 14.46
| from recycled resources, no heat treatment, bulk, loose | 0.006052979 | 1600 | 9.68
| from recycled resources, with heat treatment, bulk, loose | 0.1187717 | 1600 | 190.03
| expanded clay, bulk, loose | 0.3350915 | 650 | 217.81
| expanded foamed glass, bulk, loose | 0.273532 | 150 | 41.03
| from secondary resources, bulk, loose | 0.063323 | 1600 | 101.31
| mixture of recycled and secondary resources, bulk, loose | 0.01418125 | 1600 | 22.69
Aluminum mixes | Aluminium General, European Mix, Inc Imports | 6.668718 | 2700 | 18009
| Aluminium sheet, European Mix, Inc Imports | 6.581176 | 2700 | 17766
| Aluminium foil, European Mix, Inc Imports | 7.468978 | 2700 | 20169
| Aluminium extruded profile, European Mix, Inc Imports | 6.825242 | 2700 | 18441
| Aluminium, cast, European Mix, Inc Imports | 6.71519 | 2700 | 18144
| General (UK average) | 0.8123 | 2700 | 2187
Cement | Average CEM I, Ordinary Portland Cement (OPC) | 0.8398 | 1500 | 1260
| CEM II-A-S - 13% GGBs | 0.74467887 | 1500 | 1110
| CEM II/B-S - 28% GGBs | 0.63007872 | 1500 | 945
| CEM II/A-P - 13% natural pozzolanic ash | 0.734851377 | 1500 | 1095
| CEM II/B-P 28% natural pozzolanic ash | 0.608911812 | 1500 | 915
| CEM II/A-V - 13% fly ash siliceous | 0.73480173 | 1500 | 1095
| CEM II/B-V - 28% fly ash siliceous | 0.60880488 | 1500 | 915
| CEM II/A-W - 13% fly ash calcareous | 0.73480173 | 1500 | 1095
| CEM II/B-W - 28% fly ash calcareous | 0.60880488 | 1500 | 915
| CEM II/A-L - 13% limestone | 0.7363394805 | 1500 | 1110
| CEM II/B-L- 28% limestone | 0.612116958 | 1500 | 915
| CEM II/A-LL - 13% limestone | 0.7363394805 | 1500 | 1110
| CEM II/B-LL - 28% limestone | 0.612116958 | 1500 | 915
| CEM II/A-M - 16% cement replacement | 0.7156806 | 1500 | 1080
| CEM II/B-M - 28% cement replacement | 0.6194418 | 1500 | 930
| CEM III/A - 50.5% GGBS | 0.458178495 | 1500 | 690
| CEM III/B - 73% GGBS | 0.28627827 | 1500 | 435
| CEM III/C - 88% GGBS | 0.17167812 | 1500 | 255
| CEM IV/A - 23% cement replacement | 0.65080383 | 1500 | 975
| CEM IV/B - 46% cement replacement | 0.461808555 | 1500 | 690
| CEM V/A - 24% GGBS and 24% cement replacement | 0.460100256 | 1500 | 690
| CEM V/B - 36% GGBS and 36% cement replacement | 0.2761487745 | 1500 | 420
Ceramics | Ceramic, Porcelain Tile | 0.7579433 | 2400 | 1819.2
| Ceramic, Sanitary | 1.929764 | 2400 | 4632
| Ceramic, Tile | 0.7962673 | 2400 | 1910.4
| General (Simple Baked Products) | 0.24 | 2000 | 480
| Tile | 0.48 | 2000 | 960
Clay | Vitrified clay pipe DN 100 & DN 150 | 0.46 | 2000 | 920
| Vitrified clay pipe DN 200 & DN 300 | 0.5 | 2000 | 1000
| Vitrified clay pipe DN 500 | 0.55 | 2000 | 1100
Glass | Glass, General, per kg | 1.436967 | 2500 | 3600
| Glass, Glazing, Double, per kg | 1.6256 | 2500 | 4075
| Glass, Glazing triple, per kg | 1.746991 | 2500 | 4375
| Glass, Toughened, per kg | 1.66723 | 2500 | 4175
| Glass, Multi layer safety, filled core, fire resistant, toughened, per kg | 2.081791 | 2500 | 5200
| Glass, Multi layer safety, unfilled, per kg | 1.555516 | 2500 | 3900
| Glass, sky light or roof, with frame, per kg | 3.101852 | 2500 | 7750
Insulation | Insulation, Glass Wool | 1.532707 | 12 | 18.4
| Insulation, Mineral Wool | 1.249646 | 40 | 50
| Insulation, Polyisocyanurate (PIR) | 3.088888 | 30 | 92.67
| Insulation, Polystyrene | 3.689954 | 25 | 92.25
| Insulation, Polyurethane Board | 4.531829 | 30 | 135.96
Iron | General | 2.03224 | 7850 | 15935.5
Lead | General | 1.6681 | 11340 | 18937.8
| Virgin | 3.37 | 11340 | 38191.8
| Recycled | 0.58 | 11340 | 6577.2
Lime | General | 0.78 | 1350 | 1053
Linolium | General | 1.21 | 1200 | 1452
Plaster | Plaster, Glass Fibre Reinforced Plasterboard | 0.3217984 | 800 | 257.6
| Plaster, Gypsum | 0.1644687 | 1120 | 183.68
| Plaster, Plasterboard | 0.2381379 | 800 | 190.4
Plastic | General | 3.31 | 1380 | 4567.8
| ABS | 3.76 | 1040 | 3910.4
| General Polyethylene | 2.54 | 950 | 2413
| High Density Polyethylene (HDPE) Resin | 1.93 | 950 | 1833.5
| HDPE Pipe | 2.52 | 950 | 2394
| Low Density Polyethylene (LDPE) Resin | 2.08 | 920 | 1913.6
| LDPE Film | 2.6 | 920 | 2392
| Nylon (Polyamide) 6 Polymer | 9.14 | 1140 | 10419.6
| Nylon (polyamide) 6,6 Polymer | 7.92 | 1140 | 9028.8
| Polycarbonate | 7.62 | 1200 | 9144
| Polypropylene, Orientated Film | 3.43 | 900 | 3087
| Polypropylene, Injection Moulding | 4.49 | 900 | 4041
| Expanded Polystyrene | 3.29 | 25 | 82.25
| General Purpose Polystyrene | 3.43 | 1050 | 3601.5
| High Impact Polystyrene | 3.42 | 1050 | 3591
| Thermoformed Expanded Polystyrene | 4.39 | 25 | 109.75
| Polyurethane Flexible Foam | 4.84 | 30 | 145.2
| Polyurethane Rigid Foam | 4.26 | 30 | 127.8
| PVC General | 3.1 | 1380 | 4278
| PVC Pipe | 3.23 | 1380 | 4457.4
| Calendered Sheet PVC | 3.19 | 1380 | 4402.2
| PVC Injection Moulding | 3.3 | 1380 | 4554
| UPVC Film | 3.16 | 1380 | 4360.8
Rubber | Rubber, Synthetic | 2.54693 | 1100 | 2801.7
Steel | Steel, Tin-free Electrolytic Chrome Coated Steel Sheet - Tin-free (ECCS) | 2.87 | 7850 | 22539.5
| Steel, electrogalvanized steel | 2.71 | 7850 | 21273.5
| Steel, welded pipe | 2.51 | 7850 | 19683.5
| Steel, Organic coated sheet | 2.88 | 7850 | 22608
| Steel, Tinplate | 2.7 | 7850 | 21195
| Steel, finished cold-rolled coil | 2.57 | 7850 | 20174.5
| Steel, hot-dip galvanized steel | 2.62 | 7850 | 20557
| Steel, Plate | 2.38 | 7850 | 18673
| Steel, Cold Rolled Coil | 2.47 | 7850 | 19389.5
| Steel, pickled hot-rolled coil | 2.38 | 7850 | 18683
| Steel, Wire rod | 2.16 | 7850 | 16956
| Steel, Hot Rolled Coil | 2.26 | 7850 | 17741
| Steel, Rebar | 1.72 | 7850 | 13502
| Steel, Section | 1.61 | 7850 | 12628.5
| Steel, Engineering steel | 1.64 | 7850 | 12874
| Steel, global seamless tube | 1.9 | 7850 | 14915
Stone | General | 0.079 | 2600 | 205.4
| Granite | 0.7 | 2700 | 1890
| Limestone | 0.09 | 2600 | 234
| Marble | 0.13 | 2700 | 351
| Marble tile | 0.21 | 2700 | 567
| Sandstone | 0.06 | 2300 | 138
| Shale | 0.002 | 2500 | 5
| Slate | 0.063 | 2700 | 162
Timber | Timber - Average of all data | 0.4928261 | 600 | 295.8
| Timber, Chipboard | 0.4001637 | 650 | 260
| Timber, Closed panel timber frame system | 0.452459 | 600 | 271.2
| Timber, CLT | 0.25 | 500 | 125
| Timber, Fibreboard | 0.7153065 | 800 | 572
| Timber, Glulam | 0.28 | 530 | 148.4
| Timber, Hardboard | 0.8152475 | 900 | 733.5
| Timber, Hardwood | 0.3055605 | 750 | 229.5
| Timber, Laminate | 0.6977634 | 700 | 488.6
| Timber, Laminated strand lumber | 0.5040792 | 550 | 277.2
| Timber, Laminated veneer lumber | 0.3898015 | 530 | 206.7
| Timber, MDF | 0.8564543 | 750 | 642
| Timber, Open panel timber frame system | 0.3451777 | 600 | 207
| Timber, OSB | 0.4550691 | 600 | 273
| Timber, Parquet | 0.811219 | 800 | 648.8
| Timber, Particle Board | 0.6642659 | 700 | 464.8
| Timber, Plywood | 0.6814643 | 650 | 442.65
| Timber, Softwood | 0.2625945 | 500 | 131.5
| Timber, Wood I-Beam | 0.4833021 | 550 | 265.65
| Timber, Wood-plastic composite | 1.44 | 1200 | 1728
Tin | Tin | 14.47 | 7310 | 105725.7
Titanimum | Virgin | 42.5 | 4500 | 191250
| Recycled | 14.7 | 4500 | 66150
Vinyl | Vinyl, Sheet | 2.397673 | 1400 | 3357.2
| Vinyl, Tile | 1.740084 | 1400 | 2436
Zinc | General | 3.09 | 7130 | 22031.7
| Virgin | 4.18 | 7130 | 29763.4
| Recycled | 0.52 | 7130 | 3707.6

## Sheet1
Rank | Material | EC (kgCO₂e/m³) |  |  | Materials | Embodied Carbon - kgCO2e/kg
1 | Stainless steel | 48278 | 0,255,255 | Sand/ Aggregate Mix | general UK, mixture of land won, marine, secondary and recycled, bulk, loose | 0.007469645
2 | Copper | 23140 | 5250255 |  | general, virgin mixture of land won and marine, bulk, loose | 0.004927789
3 | Aluminium (33% recycled) | 22248 | 10245255 |  | from virgin land won resources, bulk, loose | 0.004357501
4 | Aluminium cladding | 22248 | 15240255 |  | from virgin marine resources, bulk, loose | 0.0090375
5 | Galvanized steel | 21588 | 20235255 |  | from recycled resources, no heat treatment, bulk, loose | 0.006052979
6 | Zinc sheet | 21125 | 25230255 |  | from recycled resources, with heat treatment, bulk, loose | 0.1187717
7 | Lead | 17800 | 30225255 |  | expanded clay, bulk, loose | 0.3350915
8 | Rebar steel (60% recycled) | 10755 | 35220255 |  | expanded foamed glass, bulk, loose | 0.273532
9 | Wool carpet | 9954 | 40215255 |  | from secondary resources, bulk, loose | 0.063323
10 | Acrylic sheet | 7670 | 45210255 |  | mixture of recycled and secondary resources, bulk, loose | 0.01418125
11 | Paint (water-based) | 4800 | 50205255 | Aluminum mixes | Aluminium General, European Mix, Inc Imports | 6.668718
12 | EPDM roofing membrane | 3875 | 55200255 |  | Aluminium sheet, European Mix, Inc Imports | 6.581176
13 | PVC roofing membrane | 3326 | 60195255 |  | Aluminium foil, European Mix, Inc Imports | 7.468978
14 | PVC (general) | 3326 | 65190255 |  | Aluminium extruded profile, European Mix, Inc Imports | 6.825242
15 | Vinyl flooring | 3504 | 70185255 |  | Aluminium, cast, European Mix, Inc Imports | 6.71519
16 | Ceramic sanitary ware | 3473 | 75180255 |  | General (UK average) | 0.8123
17 | Float glass | 2125 | 80175255 | Cement | Average CEM I, Ordinary Portland Cement (OPC) | 0.8398
18 | HDPE | 1805 | 85170255 |  | CEM II-A-S - 13% GGBs | 0.74467887
19 | Ceramic tile | 1480 | 90165255 |  | CEM II/B-S - 28% GGBs | 0.63007872
20 | Cement (CEM I) | 1425 | 95160255 |  | CEM II/A-P - 13% natural pozzolanic ash | 0.734851377
21 | Vitrified clay pipe | 1014 | 100155255 |  | CEM II/B-P 28% natural pozzolanic ash | 0.608911812
22 | Fibre cement board | 979 | 105150255 |  | CEM II - Portland-fly ash cement
23 | Acrylic panel (interior) | 767 | 110145255 |  | CEM II/A-V - 13% fly ash siliceous | 0.73480173
24 | Insulated metal panel | 750 | 115140255 |  | CEM II/B-V - 28% fly ash siliceous | 0.60880488
25 | Plywood | 663 | 120135255 |  | CEM II/A-W - 13% fly ash calcareous | 0.73480173
26 | Glulam | 522 | 125130255 |  | CEM II/B-W - 28% fly ash calcareous | 0.60880488
27 | MDF | 504 | 130125255 |  | CEM II - Portland-limestone cement
49 | Bitumen | 440 | 135120255 |  | CEM II/A-L - 13% limestone | 0.7363394805
37 | Clay brick | 408 | 140115255 |  | CEM II/B-L- 28% limestone | 0.612116958
28 | OSB | 312 | 145110255 |  | CEM II/A-LL - 13% limestone | 0.7363394805
50 | Plasterboard | 304 | 150105255 |  | CEM II/B-LL - 28% limestone | 0.612116958
30 | Timber decking (pressure-treated) | 324 | 155100255 |  | CEM II - Portland-composite cement
29 | Timber (softwood kiln-dried) | 276 | 160,95,255 |  | CEM II/A-M - 16% cement replacement | 0.7156806
31 | CLT | 201 | 165,90,255 |  | CEM II/B-M - 28% cement replacement | 0.6194418
32 | Terrazzo | 210 | 170,85,255 |  | CEM III - Blast furnace cement
33 | AAC block | 225 | 175,80,255 |  | CEM III/A - 50.5% GGBS | 0.458178495
34 | Granite | 217 | 180,75,255 |  | CEM III/B - 73% GGBS | 0.28627827
35 | Concrete (C30/37) | 182 | 185,70,255 |  | CEM III/C - 88% GGBS | 0.17167812
36 | Asphalt concrete | 186 | 190,65,255 |  | CEM IV - Pozzolanic cement
38 | Concrete block (medium density) | 106 | 195,60,255 |  | CEM IV/A - 23% cement replacement | 0.65080383
39 | Polyurethane (PU) insulation | 104 | 200,55,255 |  | CEM IV/B - 46% cement replacement | 0.461808555
40 | XPS insulation | 116 | 205,50,255 |  | CEM V - Composite cement
41 | Limestone | 135 | 210,45,255 |  | CEM V/A - 24% GGBS and 24% cement replacement | 0.460100256
42 | Gypsum plaster | 134 | 215,40,255 |  | CEM V/B - 36% GGBS and 36% cement replacement | 0.2761487745
43 | Cellulose insulation | 37 | 220,35,255 | Ceramics | Ceramic, Porcelain Tile | 0.7579433
44 | Rockwool insulation | 25 | 225,30,255 |  | Ceramic, Sanitary | 1.929764
45 | Glass wool insulation | 16 | 230,25,255 |  | Ceramic, Tile | 0.7962673
46 | Cork insulation | 19 | 235,20,255 |  | General (Simple Baked Products) | 0.24
47 | Hempcrete | 21 | 240,15,255 |  | Tile | 0.48
48 | Slate | 48 | 245,10,255 | Clay | Vitrified clay pipe DN 100 & DN 150 | 0.46
|  |  | 250,5,255 |  | Vitrified clay pipe DN 200 & DN 300 | 0.5
|  |  | 255,0,255 |  | Vitrified clay pipe DN 500 | 0.55
|  |  | 255,0,250 | Glass | Glass, General, per kg | 1.436967
|  |  | 255,0,245 |  | Glass, Glazing, Double, per kg | 1.6256
|  |  | 255,0,240 |  | Glass, Glazing triple, per kg | 1.746991
|  |  | 255,0,235 |  | Glass, Toughened, per kg | 1.66723
|  |  | 255,0,230 |  | Glass, Multi layer safety, filled core, fire resistant, toughened, per kg | 2.081791
|  |  | 255,0,225 |  | Glass, Multi layer safety, unfilled, per kg | 1.555516
|  |  | 255,0,220 |  | Glass, sky light or roof, with frame, per kg | 3.101852
|  |  | 255,0,215 | Insulation | Insulation, Glass Wool | 1.532707
|  |  | 255,0,210 |  | Insulation, Mineral Wool | 1.249646
|  |  | 255,0,205 |  | Insulation, Polyisocyanurate (PIR) | 3.088888
|  |  | 255,0,200 |  | Insulation, Polystyrene | 3.689954
|  |  | 255,0,195 |  | Insulation, Polyurethane Board | 4.531829
|  |  | 255,0,190 | Iron | General | 2.03224
|  |  | 255,0,185 | Lead | General | 1.6681
|  |  | 255,0,180 |  | Virgin | 3.37
|  |  | 255,0,175 |  | Recycled | 0.58
|  |  | 255,0,170 | Lime | General | 0.78
|  |  | 255,0,165 | Linolium | General | 1.21 CO2 Only
|  |  | 255,0,160 | Plaster | Plaster, Glass Fibre Reinforced Plasterboard | 0.3217984
|  |  | 255,0,155 |  | Plaster, Gypsum | 0.1644687
|  |  | 255,0,150 |  | Plaster, Plasterboard | 0.2381379
|  |  | 255,0,145 | Plastic | General | 3.31
|  |  | 255,0,140 |  | ABS | 3.76
|  |  | 255,0,135 |  | General Polyethylene | 2.54
|  |  | 255,0,130 |  | High Density Polyethylene (HDPE) Resin | 1.93
|  |  | 255,0,125 |  | HDPE Pipe | 2.52
|  |  | 255,0,120 |  | Low Density Polyethylene (LDPE) Resin | 2.08
|  |  | 255,0,115 |  | LDPE Film | 2.6
|  |  | 255,0,110 |  | Nylon (Polyamide) 6 Polymer | 9.14
|  |  | 255,0,105 |  | Nylon (polyamide) 6,6 Polymer | 7.92
|  |  | 255,0,100 |  | Polycarbonate | 7.62
|  |  | 255,0,95 |  | Polypropylene, Orientated Film | 3.43
|  |  | 255,0,90 |  | Polypropylene, Injection Moulding | 4.49
|  |  | 255,0,85 |  | Expanded Polystyrene | 3.29
|  |  | 255,0,80 |  | General Purpose Polystyrene | 3.43
|  |  | 255,0,75 |  | High Impact Polystyrene | 3.42
|  |  | 255,0,70 |  | Thermoformed Expanded Polystyrene | 4.39
|  |  | 255,0,65 |  | Polyurethane Flexible Foam | 4.84
|  |  | 255,0,60 |  | Polyurethane Rigid Foam | 4.26
|  |  | 255,0,55 |  | PVC General | 3.1
|  |  | 255,0,50 |  | PVC Pipe | 3.23
|  |  | 255,0,45 |  | Calendered Sheet PVC | 3.19
|  |  | 255,0,40 |  | PVC Injection Moulding | 3.3
|  |  | 255,0,35 |  | UPVC Film | 3.16
|  |  | 255,0,30 | Rubber | Rubber, Synthetic | 2.54693
|  |  | 255,0,25 | Steel | Steel, Tin-free Electrolytic Chrome Coated Steel Sheet - Tin-free (ECCS) | 2.87
|  |  | 255,0,20 |  | Steel, electrogalvanized steel | 2.71
|  |  | 255,0,15 |  | Steel, welded pipe | 2.51
|  |  | 255,0,10 |  | Steel, Organic coated sheet | 2.88
|  |  | 255,0,5 |  | Steel, Tinplate | 2.7
|  |  | 255,0,0 |  | Steel, finished cold-rolled coil | 2.57
[5 empty] | Steel, hot-dip galvanized steel | 2.62
[5 empty] | Steel, Plate | 2.38
[5 empty] | Steel, Cold Rolled Coil | 2.47
[5 empty] | Steel, pickled hot-rolled coil | 2.38
[5 empty] | Steel, Wire rod | 2.16
[5 empty] | Steel, Hot Rolled Coil | 2.26
[5 empty] | Steel, Rebar | 1.72
[5 empty] | Steel, Section | 1.61
[5 empty] | Steel, Engineering steel | 1.64
[5 empty] | Steel, global seamless tube | 1.9
|  |  |  | Stone | General | 0.079
[5 empty] | Granite | 0.7
[5 empty] | Limestone | 0.09
[5 empty] | Marble | 0.13
[5 empty] | Marble tile | 0.21
[5 empty] | Sandstone | 0.06
[5 empty] | Shale | 0.002
[5 empty] | Slate | 0.063
|  |  |  | Timber | Timber - Average of all data - Including Carbon Storage | -1.030893
[5 empty] | Timber, Chipboard - Including Carbon Storage | -1.120669
[5 empty] | Timber, Closed panel timber frame system - Including Carbon Storage | -1.101639
[5 empty] | Timber, CLT - Including Carbon Storage | -1.391414
[5 empty] | Timber, Fibreboard - Including Carbon Storage | -0.8631677
[5 empty] | Timber, Glulam - Including Carbon Storage | -1.127871
[5 empty] | Timber, Hardboard - Including Carbon Storage | -0.8239636
[5 empty] | Timber, Hardwood - Including Carbon Storage | -1.285974
[5 empty] | Timber, Laminate - Including Carbon Storage | -0.5804362
[5 empty] | Timber, Laminated strand lumber - Including Carbon Storage | -1.084076
[5 empty] | Timber, Laminated veneer lumber - Including Carbon Storage | -1.246589
[5 empty] | Timber, MDF - Including Carbon Storage | -0.6437454
[5 empty] | Timber, Open panel timber frame system - Including Carbon Storage | -1.269036
[5 empty] | Timber, OSB - Including Carbon Storage | -1.04728
[5 empty] | Timber, Parquet - Including Carbon Storage | -0.8130168
[5 empty] | Timber, Particle Board - Including Carbon Storage | -0.8149987
[5 empty] | Timber, Plywood - Including Carbon Storage | -0.9330684
[5 empty] | Timber, Softwood - Including Carbon Storage | -1.291861
[5 empty] | Timber, Wood I-Beam - Including Carbon Storage | -1.049938
[5 empty] | Timber, Wood-plastic composite - Including Carbon Storage | 0.58
|  |  |  | Tin | Tin | 14.47
|  |  |  | Titanimum | Virgin | 42.5
[5 empty] | Recycled | 14.7
|  |  |  | Vinyl | Vinyl, Sheet | 2.397673
[5 empty] | Vinyl, Tile | 1.740084
|  |  |  | Zinc | General | 3.09
[5 empty] | Virgin | 4.18
[5 empty] | Recycled | 0.52